## Sheet1
wavelength | refractive index | extinction coefficient
nm | n | k
194 | 2.201095 | 0.243969
195 | 2.212828 | 0.218371
196 | 2.212822 | 0.192925
197 | 2.20497 | 0.171897
198 | 2.193141 | 0.156432
199 | 2.180085 | 0.146102
200 | 2.16753 | 0.139952
201 | 2.156519 | 0.136935
202 | 2.147662 | 0.136017
203 | 2.141249 | 0.136186
204 | 2.137266 | 0.136456
205 | 2.135377 | 0.13594
206 | 2.134952 | 0.133973
207 | 2.135183 | 0.130228
208 | 2.135265 | 0.124761
209 | 2.13457 | 0.117935
210 | 2.132746 | 0.110272
211 | 2.129703 | 0.102297
212 | 2.125542 | 0.094438
213 | 2.120472 | 0.08699
214 | 2.114726 | 0.080121
215 | 2.108526 | 0.073903
216 | 2.102059 | 0.068339
217 | 2.095469 | 0.063398
218 | 2.088868 | 0.059024
219 | 2.082331 | 0.055159
220 | 2.075912 | 0.05174
221 | 2.069648 | 0.048712
222 | 2.063559 | 0.046023
223 | 2.057657 | 0.043627
224 | 2.051948 | 0.041486
225 | 2.046432 | 0.039565
226 | 2.041107 | 0.037835
227 | 2.035968 | 0.036271
228 | 2.031009 | 0.034853
229 | 2.026224 | 0.033561
230 | 2.021605 | 0.032381
231 | 2.017144 | 0.031299
232 | 2.012836 | 0.030304
233 | 2.008672 | 0.029385
234 | 2.004646 | 0.028534
235 | 2.000751 | 0.027745
236 | 1.996981 | 0.02701
237 | 1.993331 | 0.026324
238 | 1.989794 | 0.025682
239 | 1.986365 | 0.025079
240 | 1.983039 | 0.024513
241 | 1.979813 | 0.023979
242 | 1.97668 | 0.023475
243 | 1.973637 | 0.022998
244 | 1.97068 | 0.022546
245 | 1.967805 | 0.022117
246 | 1.965009 | 0.021708
247 | 1.962288 | 0.021319
248 | 1.95964 | 0.020948
249 | 1.957061 | 0.020594
250 | 1.954549 | 0.020254
251 | 1.952101 | 0.019929
252 | 1.949715 | 0.019617
253 | 1.947388 | 0.019318
254 | 1.945118 | 0.01903
255 | 1.942902 | 0.018753
256 | 1.94074 | 0.018486
257 | 1.938629 | 0.018228
258 | 1.936566 | 0.01798
259 | 1.934552 | 0.017739
260 | 1.932583 | 0.017507
261 | 1.930659 | 0.017283
262 | 1.928778 | 0.017065
263 | 1.926939 | 0.016854
264 | 1.92514 | 0.016649
265 | 1.92338 | 0.01645
266 | 1.921658 | 0.016255
267 | 1.919972 | 0.016066
268 | 1.918321 | 0.015881
269 | 1.916703 | 0.0157
270 | 1.915119 | 0.015524
271 | 1.913566 | 0.015352
272 | 1.912044 | 0.015183
273 | 1.910553 | 0.015019
274 | 1.909089 | 0.014858
275 | 1.907654 | 0.0147
276 | 1.906247 | 0.014546
277 | 1.904866 | 0.014395
278 | 1.90351 | 0.014248
279 | 1.90218 | 0.014103
280 | 1.900874 | 0.013961
281 | 1.899591 | 0.013822
282 | 1.898332 | 0.013685
283 | 1.897095 | 0.013551
284 | 1.89588 | 0.01342
285 | 1.894686 | 0.013291
286 | 1.893513 | 0.013164
287 | 1.892359 | 0.01304
288 | 1.891226 | 0.012918
289 | 1.890111 | 0.012798
290 | 1.889015 | 0.012681
291 | 1.887938 | 0.012565
292 | 1.886878 | 0.012451
293 | 1.885835 | 0.012339
294 | 1.884809 | 0.012229
295 | 1.8838 | 0.012121
296 | 1.882807 | 0.012015
297 | 1.881829 | 0.01191
298 | 1.880867 | 0.011807
299 | 1.87992 | 0.011706
300 | 1.878987 | 0.011606
301 | 1.878069 | 0.011508
302 | 1.877164 | 0.011412
303 | 1.876273 | 0.011317
304 | 1.875396 | 0.011223
305 | 1.874532 | 0.011131
306 | 1.87368 | 0.01104
307 | 1.872841 | 0.01095
308 | 1.872014 | 0.010862
309 | 1.871199 | 0.010775
310 | 1.870396 | 0.01069
311 | 1.869604 | 0.010605
312 | 1.868823 | 0.010522
313 | 1.868053 | 0.01044
314 | 1.867295 | 0.010359
315 | 1.866546 | 0.01028
316 | 1.865808 | 0.010201
317 | 1.86508 | 0.010124
318 | 1.864362 | 0.010047
319 | 1.863654 | 0.009972
320 | 1.862955 | 0.009898
321 | 1.862265 | 0.009824
322 | 1.861585 | 0.009752
323 | 1.860913 | 0.009681
324 | 1.86025 | 0.00961
325 | 1.859596 | 0.009541
326 | 1.858951 | 0.009472
327 | 1.858313 | 0.009405
328 | 1.857684 | 0.009338
329 | 1.857063 | 0.009272
330 | 1.856449 | 0.009207
331 | 1.855844 | 0.009143
332 | 1.855246 | 0.009079
333 | 1.854655 | 0.009017
334 | 1.854071 | 0.008955
335 | 1.853495 | 0.008894
336 | 1.852926 | 0.008833
337 | 1.852363 | 0.008774
338 | 1.851807 | 0.008715
339 | 1.851258 | 0.008657
340 | 1.850716 | 0.0086
341 | 1.85018 | 0.008543
342 | 1.84965 | 0.008487
343 | 1.849126 | 0.008432
344 | 1.848609 | 0.008377
345 | 1.848097 | 0.008323
346 | 1.847592 | 0.00827
347 | 1.847092 | 0.008217
348 | 1.846597 | 0.008165
349 | 1.846109 | 0.008113
350 | 1.845626 | 0.008062
351 | 1.845148 | 0.008012
352 | 1.844675 | 0.007962
353 | 1.844208 | 0.007913
354 | 1.843746 | 0.007865
355 | 1.843289 | 0.007817
356 | 1.842837 | 0.007769
357 | 1.84239 | 0.007722
358 | 1.841948 | 0.007676
359 | 1.84151 | 0.00763
360 | 1.841077 | 0.007585
361 | 1.840649 | 0.00754
362 | 1.840225 | 0.007495
363 | 1.839806 | 0.007452
364 | 1.839391 | 0.007408
365 | 1.83898 | 0.007365
366 | 1.838574 | 0.007323
367 | 1.838172 | 0.007281
368 | 1.837774 | 0.007239
369 | 1.83738 | 0.007198
370 | 1.83699 | 0.007158
371 | 1.836603 | 0.007118
372 | 1.836221 | 0.007078
373 | 1.835843 | 0.007039
374 | 1.835468 | 0.007
375 | 1.835097 | 0.006961
376 | 1.83473 | 0.006923
377 | 1.834366 | 0.006885
378 | 1.834006 | 0.006848
379 | 1.83365 | 0.006811
380 | 1.833296 | 0.006775
381 | 1.832947 | 0.006739
382 | 1.8326 | 0.006703
383 | 1.832257 | 0.006667
384 | 1.831917 | 0.006632
385 | 1.831581 | 0.006598
386 | 1.831247 | 0.006564
387 | 1.830917 | 0.00653
388 | 1.830589 | 0.006496
389 | 1.830265 | 0.006463
390 | 1.829944 | 0.00643
391 | 1.829625 | 0.006397
392 | 1.82931 | 0.006365
393 | 1.828997 | 0.006333
394 | 1.828688 | 0.006301
395 | 1.828381 | 0.00627
396 | 1.828077 | 0.006239
397 | 1.827775 | 0.006208
398 | 1.827476 | 0.006178
399 | 1.82718 | 0.006148
400 | 1.826887 | 0.006118
401 | 1.826596 | 0.006089
402 | 1.826307 | 0.006059
403 | 1.826022 | 0.006031
404 | 1.825738 | 0.006002
405 | 1.825457 | 0.005974
406 | 1.825179 | 0.005945
407 | 1.824903 | 0.005918
408 | 1.824629 | 0.00589
409 | 1.824357 | 0.005863
410 | 1.824088 | 0.005836
411 | 1.823821 | 0.005809
412 | 1.823556 | 0.005782
413 | 1.823294 | 0.005756
414 | 1.823034 | 0.00573
415 | 1.822776 | 0.005704
416 | 1.82252 | 0.005679
417 | 1.822266 | 0.005654
418 | 1.822014 | 0.005629
419 | 1.821764 | 0.005604
420 | 1.821517 | 0.005579
421 | 1.821271 | 0.005555
422 | 1.821027 | 0.005531
423 | 1.820785 | 0.005507
424 | 1.820546 | 0.005483
425 | 1.820308 | 0.005459
426 | 1.820072 | 0.005436
427 | 1.819838 | 0.005413
428 | 1.819605 | 0.00539
429 | 1.819375 | 0.005367
430 | 1.819146 | 0.005345
431 | 1.818919 | 0.005322
432 | 1.818694 | 0.0053
433 | 1.818471 | 0.005278
434 | 1.818249 | 0.005256
435 | 1.818029 | 0.005234
436 | 1.817811 | 0.005213
437 | 1.817594 | 0.005191
438 | 1.817379 | 0.00517
439 | 1.817165 | 0.005149
440 | 1.816954 | 0.005128
441 | 1.816743 | 0.005107
442 | 1.816535 | 0.005087
443 | 1.816327 | 0.005066
444 | 1.816121 | 0.005046
445 | 1.815917 | 0.005026
446 | 1.815714 | 0.005006
447 | 1.815513 | 0.004986
448 | 1.815313 | 0.004966
449 | 1.815115 | 0.004947
450 | 1.814918 | 0.004927
451 | 1.814722 | 0.004908
452 | 1.814528 | 0.004889
453 | 1.814335 | 0.00487
454 | 1.814143 | 0.004851
455 | 1.813953 | 0.004832
456 | 1.813764 | 0.004814
457 | 1.813577 | 0.004796
458 | 1.81339 | 0.004777
459 | 1.813205 | 0.004759
460 | 1.813021 | 0.004741
461 | 1.812839 | 0.004723
462 | 1.812658 | 0.004705
463 | 1.812477 | 0.004688
464 | 1.812299 | 0.00467
465 | 1.812121 | 0.004653
466 | 1.811944 | 0.004636
467 | 1.811769 | 0.004619
468 | 1.811595 | 0.004602
469 | 1.811422 | 0.004585
470 | 1.81125 | 0.004568
471 | 1.811079 | 0.004551
472 | 1.810909 | 0.004535
473 | 1.810741 | 0.004518
474 | 1.810573 | 0.004502
475 | 1.810407 | 0.004486
476 | 1.810241 | 0.00447
477 | 1.810077 | 0.004454
478 | 1.809913 | 0.004438
479 | 1.809751 | 0.004422
480 | 1.80959 | 0.004407
481 | 1.809429 | 0.004391
482 | 1.80927 | 0.004376
483 | 1.809112 | 0.00436
484 | 1.808954 | 0.004345
485 | 1.808798 | 0.00433
486 | 1.808643 | 0.004315
487 | 1.808488 | 0.0043
488 | 1.808335 | 0.004285
489 | 1.808182 | 0.004271
490 | 1.80803 | 0.004256
491 | 1.807879 | 0.004242
492 | 1.807729 | 0.004227
493 | 1.80758 | 0.004213
494 | 1.807432 | 0.004199
495 | 1.807285 | 0.004184
496 | 1.807138 | 0.00417
497 | 1.806993 | 0.004156
498 | 1.806848 | 0.004143
499 | 1.806704 | 0.004129
500 | 1.806561 | 0.004115
501 | 1.806419 | 0.004102
502 | 1.806277 | 0.004088
503 | 1.806137 | 0.004075
504 | 1.805997 | 0.004061
505 | 1.805858 | 0.004048
506 | 1.805719 | 0.004035
507 | 1.805582 | 0.004022
508 | 1.805445 | 0.004009
509 | 1.805309 | 0.003996
510 | 1.805174 | 0.003983
511 | 1.80504 | 0.00397
512 | 1.804906 | 0.003958
513 | 1.804773 | 0.003945
514 | 1.80464 | 0.003933
515 | 1.804509 | 0.00392
516 | 1.804378 | 0.003908
517 | 1.804247 | 0.003895
518 | 1.804118 | 0.003883
519 | 1.803989 | 0.003871
520 | 1.803861 | 0.003859
521 | 1.803733 | 0.003847
522 | 1.803607 | 0.003835
523 | 1.803481 | 0.003823
524 | 1.803355 | 0.003812
525 | 1.80323 | 0.0038
526 | 1.803106 | 0.003788
527 | 1.802982 | 0.003777
528 | 1.802859 | 0.003765
529 | 1.802737 | 0.003754
530 | 1.802615 | 0.003743
531 | 1.802494 | 0.003731
532 | 1.802374 | 0.00372
533 | 1.802254 | 0.003709
534 | 1.802135 | 0.003698
535 | 1.802016 | 0.003687
536 | 1.801898 | 0.003676
537 | 1.80178 | 0.003665
538 | 1.801663 | 0.003654
539 | 1.801547 | 0.003643
540 | 1.801431 | 0.003633
541 | 1.801316 | 0.003622
542 | 1.801201 | 0.003612
543 | 1.801087 | 0.003601
544 | 1.800973 | 0.003591
545 | 1.80086 | 0.00358
546 | 1.800747 | 0.00357
547 | 1.800635 | 0.00356
548 | 1.800524 | 0.00355
549 | 1.800413 | 0.003539
550 | 1.800302 | 0.003529
551 | 1.800192 | 0.003519
552 | 1.800083 | 0.003509
553 | 1.799974 | 0.003499
554 | 1.799865 | 0.00349
555 | 1.799757 | 0.00348
556 | 1.79965 | 0.00347
557 | 1.799543 | 0.00346
558 | 1.799436 | 0.003451
559 | 1.79933 | 0.003441
560 | 1.799225 | 0.003432
561 | 1.79912 | 0.003422
562 | 1.799015 | 0.003413
563 | 1.798911 | 0.003403
564 | 1.798807 | 0.003394
565 | 1.798704 | 0.003385
566 | 1.798601 | 0.003375
567 | 1.798498 | 0.003366
568 | 1.798396 | 0.003357
569 | 1.798295 | 0.003348
570 | 1.798194 | 0.003339
571 | 1.798093 | 0.00333
572 | 1.797993 | 0.003321
573 | 1.797893 | 0.003312
574 | 1.797794 | 0.003303
575 | 1.797694 | 0.003295
576 | 1.797596 | 0.003286
577 | 1.797498 | 0.003277
578 | 1.7974 | 0.003269
579 | 1.797302 | 0.00326
580 | 1.797205 | 0.003251
581 | 1.797109 | 0.003243
582 | 1.797013 | 0.003234
583 | 1.796917 | 0.003226
584 | 1.796821 | 0.003218
585 | 1.796726 | 0.003209
586 | 1.796631 | 0.003201
587 | 1.796537 | 0.003193
588 | 1.796443 | 0.003185
589 | 1.796349 | 0.003177
590 | 1.796256 | 0.003168
591 | 1.796163 | 0.00316
592 | 1.796071 | 0.003152
593 | 1.795979 | 0.003144
594 | 1.795887 | 0.003136
595 | 1.795795 | 0.003128
596 | 1.795704 | 0.003121
597 | 1.795613 | 0.003113
598 | 1.795523 | 0.003105
599 | 1.795433 | 0.003097
600 | 1.795343 | 0.00309
601 | 1.795254 | 0.003082
602 | 1.795164 | 0.003074
603 | 1.795076 | 0.003067
604 | 1.794987 | 0.003059
605 | 1.794899 | 0.003052
606 | 1.794811 | 0.003044
607 | 1.794724 | 0.003037
608 | 1.794636 | 0.003029
609 | 1.794549 | 0.003022
610 | 1.794463 | 0.003015
611 | 1.794376 | 0.003007
612 | 1.79429 | 0.003
613 | 1.794205 | 0.002993
614 | 1.794119 | 0.002986
615 | 1.794034 | 0.002978
616 | 1.793949 | 0.002971
617 | 1.793865 | 0.002964
618 | 1.793781 | 0.002957
619 | 1.793697 | 0.00295
620 | 1.793613 | 0.002943
621 | 1.79353 | 0.002936
622 | 1.793446 | 0.002929
623 | 1.793364 | 0.002922
624 | 1.793281 | 0.002916
625 | 1.793199 | 0.002909
626 | 1.793117 | 0.002902
627 | 1.793035 | 0.002895
628 | 1.792953 | 0.002889
629 | 1.792872 | 0.002882
630 | 1.792791 | 0.002875
631 | 1.79271 | 0.002869
632 | 1.79263 | 0.002862
633 | 1.79255 | 0.002855
634 | 1.79247 | 0.002849
635 | 1.79239 | 0.002842
636 | 1.792311 | 0.002836
637 | 1.792231 | 0.00283
638 | 1.792152 | 0.002823
639 | 1.792074 | 0.002817
640 | 1.791995 | 0.00281
641 | 1.791917 | 0.002804
642 | 1.791839 | 0.002798
643 | 1.791761 | 0.002792
644 | 1.791684 | 0.002785
645 | 1.791606 | 0.002779
646 | 1.791529 | 0.002773
647 | 1.791452 | 0.002767
648 | 1.791376 | 0.002761
649 | 1.791299 | 0.002755
650 | 1.791223 | 0.002749
651 | 1.791147 | 0.002743
652 | 1.791071 | 0.002736
653 | 1.790996 | 0.002731
654 | 1.79092 | 0.002725
655 | 1.790845 | 0.002719
656 | 1.79077 | 0.002713
657 | 1.790696 | 0.002707
658 | 1.790621 | 0.002701
659 | 1.790547 | 0.002695
660 | 1.790473 | 0.002689
661 | 1.790399 | 0.002684
662 | 1.790325 | 0.002678
663 | 1.790252 | 0.002672
664 | 1.790178 | 0.002666
665 | 1.790105 | 0.002661
666 | 1.790032 | 0.002655
667 | 1.78996 | 0.00265
668 | 1.789887 | 0.002644
669 | 1.789815 | 0.002638
670 | 1.789743 | 0.002633
671 | 1.789671 | 0.002627
672 | 1.789599 | 0.002622
673 | 1.789527 | 0.002616
674 | 1.789456 | 0.002611
675 | 1.789385 | 0.002605
676 | 1.789314 | 0.0026
677 | 1.789243 | 0.002595
678 | 1.789172 | 0.002589
679 | 1.789102 | 0.002584
680 | 1.789031 | 0.002579
681 | 1.788961 | 0.002573
682 | 1.788891 | 0.002568
683 | 1.788821 | 0.002563
684 | 1.788752 | 0.002558
685 | 1.788682 | 0.002552
686 | 1.788613 | 0.002547
687 | 1.788544 | 0.002542
688 | 1.788475 | 0.002537
689 | 1.788406 | 0.002532
690 | 1.788337 | 0.002527
691 | 1.788269 | 0.002522
692 | 1.788201 | 0.002517
693 | 1.788132 | 0.002512
694 | 1.788064 | 0.002507
695 | 1.787997 | 0.002502
696 | 1.787929 | 0.002497
697 | 1.787861 | 0.002492
698 | 1.787794 | 0.002487
699 | 1.787727 | 0.002482
700 | 1.78766 | 0.002477
701 | 1.787593 | 0.002472
702 | 1.787526 | 0.002467
703 | 1.787459 | 0.002462
704 | 1.787392 | 0.002458
705 | 1.787326 | 0.002453
706 | 1.78726 | 0.002448
707 | 1.787194 | 0.002443
708 | 1.787128 | 0.002439
709 | 1.787062 | 0.002434
710 | 1.786996 | 0.002429
711 | 1.786931 | 0.002425
712 | 1.786865 | 0.00242
713 | 1.7868 | 0.002415
714 | 1.786735 | 0.002411
715 | 1.78667 | 0.002406
716 | 1.786605 | 0.002401
717 | 1.78654 | 0.002397
718 | 1.786476 | 0.002392
719 | 1.786411 | 0.002388
720 | 1.786347 | 0.002383
721 | 1.786283 | 0.002379
722 | 1.786219 | 0.002374
723 | 1.786155 | 0.00237
724 | 1.786091 | 0.002365
725 | 1.786027 | 0.002361
726 | 1.785963 | 0.002357
727 | 1.7859 | 0.002352
728 | 1.785836 | 0.002348
729 | 1.785773 | 0.002344
730 | 1.78571 | 0.002339
731 | 1.785647 | 0.002335
732 | 1.785584 | 0.002331
733 | 1.785521 | 0.002326
734 | 1.785459 | 0.002322
735 | 1.785396 | 0.002318
736 | 1.785334 | 0.002314
737 | 1.785271 | 0.002309
738 | 1.785209 | 0.002305
739 | 1.785147 | 0.002301
740 | 1.785085 | 0.002297
741 | 1.785023 | 0.002293
742 | 1.784961 | 0.002289
743 | 1.784899 | 0.002284
744 | 1.784838 | 0.00228
745 | 1.784776 | 0.002276
746 | 1.784715 | 0.002272
747 | 1.784654 | 0.002268
748 | 1.784593 | 0.002264
749 | 1.784531 | 0.00226
750 | 1.78447 | 0.002256
751 | 1.78441 | 0.002252
752 | 1.784349 | 0.002248
753 | 1.784288 | 0.002244
754 | 1.784227 | 0.00224
755 | 1.784167 | 0.002236
756 | 1.784107 | 0.002232
757 | 1.784046 | 0.002228
758 | 1.783986 | 0.002224
759 | 1.783926 | 0.00222
760 | 1.783866 | 0.002217
761 | 1.783806 | 0.002213
762 | 1.783746 | 0.002209
763 | 1.783687 | 0.002205
764 | 1.783627 | 0.002201
765 | 1.783567 | 0.002197
766 | 1.783508 | 0.002194
767 | 1.783448 | 0.00219
768 | 1.783389 | 0.002186
769 | 1.78333 | 0.002182
770 | 1.783271 | 0.002179
771 | 1.783212 | 0.002175
772 | 1.783153 | 0.002171
773 | 1.783094 | 0.002168
774 | 1.783035 | 0.002164
775 | 1.782976 | 0.00216
776 | 1.782918 | 0.002157
777 | 1.782859 | 0.002153
778 | 1.782801 | 0.002149
779 | 1.782742 | 0.002146
780 | 1.782684 | 0.002142
781 | 1.782626 | 0.002138
782 | 1.782568 | 0.002135
783 | 1.78251 | 0.002131
784 | 1.782452 | 0.002128
785 | 1.782394 | 0.002124
786 | 1.782336 | 0.002121
787 | 1.782278 | 0.002117
788 | 1.78222 | 0.002114
789 | 1.782163 | 0.00211
790 | 1.782105 | 0.002107
791 | 1.782048 | 0.002103
792 | 1.78199 | 0.0021
793 | 1.781933 | 0.002096
794 | 1.781875 | 0.002093
795 | 1.781818 | 0.00209
796 | 1.781761 | 0.002086
797 | 1.781704 | 0.002083
798 | 1.781647 | 0.002079
799 | 1.78159 | 0.002076
800 | 1.781533 | 0.002073
801 | 1.781476 | 0.002069
802 | 1.78142 | 0.002066
803 | 1.781363 | 0.002063
804 | 1.781307 | 0.002059
805 | 1.78125 | 0.002056
806 | 1.781193 | 0.002053
807 | 1.781137 | 0.002049
808 | 1.781081 | 0.002046
809 | 1.781024 | 0.002043
810 | 1.780968 | 0.00204
811 | 1.780912 | 0.002036
812 | 1.780856 | 0.002033
813 | 1.7808 | 0.00203
814 | 1.780744 | 0.002027
815 | 1.780688 | 0.002024
816 | 1.780632 | 0.00202
817 | 1.780576 | 0.002017
818 | 1.780521 | 0.002014
819 | 1.780465 | 0.002011
820 | 1.780409 | 0.002008
821 | 1.780354 | 0.002005
822 | 1.780298 | 0.002001
823 | 1.780243 | 0.001998
824 | 1.780187 | 0.001995
825 | 1.780132 | 0.001992
826 | 1.780077 | 0.001989
827 | 1.780021 | 0.001986
828 | 1.779966 | 0.001983
829 | 1.779911 | 0.00198
830 | 1.779856 | 0.001977
831 | 1.779801 | 0.001974
832 | 1.779746 | 0.001971
833 | 1.779691 | 0.001968
834 | 1.779636 | 0.001965
835 | 1.779581 | 0.001962
836 | 1.779526 | 0.001959
837 | 1.779471 | 0.001956
838 | 1.779417 | 0.001953
839 | 1.779362 | 0.00195
840 | 1.779307 | 0.001947
841 | 1.779253 | 0.001944
842 | 1.779198 | 0.001941
843 | 1.779144 | 0.001938
844 | 1.779089 | 0.001935
845 | 1.779035 | 0.001932
846 | 1.77898 | 0.00193
847 | 1.778926 | 0.001927
848 | 1.778872 | 0.001924
849 | 1.778818 | 0.001921
850 | 1.778764 | 0.001918
851 | 1.778709 | 0.001915
852 | 1.778655 | 0.001912
853 | 1.778601 | 0.00191
854 | 1.778547 | 0.001907
855 | 1.778493 | 0.001904
856 | 1.778439 | 0.001901
857 | 1.778386 | 0.001898
858 | 1.778332 | 0.001896
859 | 1.778278 | 0.001893
860 | 1.778224 | 0.00189
861 | 1.77817 | 0.001887
862 | 1.778117 | 0.001885
863 | 1.778063 | 0.001882
864 | 1.778009 | 0.001879
865 | 1.777956 | 0.001876
866 | 1.777902 | 0.001874
867 | 1.777849 | 0.001871
868 | 1.777795 | 0.001868
869 | 1.777742 | 0.001866
870 | 1.777688 | 0.001863
871 | 1.777635 | 0.00186
872 | 1.777582 | 0.001858
873 | 1.777528 | 0.001855
874 | 1.777475 | 0.001852
875 | 1.777422 | 0.00185
876 | 1.777369 | 0.001847
877 | 1.777315 | 0.001844
878 | 1.777262 | 0.001842
879 | 1.777209 | 0.001839
880 | 1.777156 | 0.001837
881 | 1.777103 | 0.001834
882 | 1.77705 | 0.001831
883 | 1.776997 | 0.001829
884 | 1.776944 | 0.001826
885 | 1.776891 | 0.001824
886 | 1.776838 | 0.001821
887 | 1.776785 | 0.001819
888 | 1.776733 | 0.001816
889 | 1.77668 | 0.001814
890 | 1.776627 | 0.001811
891 | 1.776574 | 0.001808
892 | 1.776522 | 0.001806
893 | 1.776469 | 0.001803
894 | 1.776416 | 0.001801
895 | 1.776364 | 0.001798
896 | 1.776311 | 0.001796
897 | 1.776258 | 0.001794
898 | 1.776206 | 0.001791
899 | 1.776153 | 0.001789
900 | 1.776101 | 0.001786
901 | 1.776048 | 0.001784
902 | 1.775996 | 0.001781
903 | 1.775943 | 0.001779
904 | 1.775891 | 0.001776
905 | 1.775839 | 0.001774
906 | 1.775786 | 0.001772
907 | 1.775734 | 0.001769
908 | 1.775681 | 0.001767
909 | 1.775629 | 0.001764
910 | 1.775577 | 0.001762
911 | 1.775525 | 0.00176
912 | 1.775473 | 0.001757
913 | 1.77542 | 0.001755
914 | 1.775368 | 0.001753
915 | 1.775316 | 0.00175
916 | 1.775264 | 0.001748
917 | 1.775212 | 0.001746
918 | 1.775159 | 0.001743
919 | 1.775107 | 0.001741
920 | 1.775055 | 0.001739
921 | 1.775003 | 0.001736
922 | 1.774951 | 0.001734
923 | 1.774899 | 0.001732
924 | 1.774847 | 0.001729
925 | 1.774795 | 0.001727
926 | 1.774743 | 0.001725
927 | 1.774691 | 0.001723
928 | 1.774639 | 0.00172
929 | 1.774588 | 0.001718
930 | 1.774536 | 0.001716
931 | 1.774484 | 0.001714
932 | 1.774432 | 0.001711
933 | 1.77438 | 0.001709
934 | 1.774328 | 0.001707
935 | 1.774276 | 0.001705
936 | 1.774225 | 0.001703
937 | 1.774173 | 0.0017
938 | 1.774121 | 0.001698
939 | 1.774069 | 0.001696
940 | 1.774017 | 0.001694
941 | 1.773966 | 0.001692
942 | 1.773914 | 0.001689
943 | 1.773862 | 0.001687
944 | 1.773811 | 0.001685
945 | 1.773759 | 0.001683
946 | 1.773707 | 0.001681
947 | 1.773656 | 0.001679
948 | 1.773604 | 0.001676
949 | 1.773553 | 0.001674
950 | 1.773501 | 0.001672
951 | 1.773449 | 0.00167
952 | 1.773398 | 0.001668
953 | 1.773346 | 0.001666
954 | 1.773295 | 0.001664
955 | 1.773243 | 0.001662
956 | 1.773191 | 0.00166
957 | 1.77314 | 0.001657
958 | 1.773088 | 0.001655
959 | 1.773037 | 0.001653
960 | 1.772985 | 0.001651
961 | 1.772934 | 0.001649
962 | 1.772882 | 0.001647
963 | 1.772831 | 0.001645
964 | 1.772779 | 0.001643
965 | 1.772728 | 0.001641
966 | 1.772677 | 0.001639
967 | 1.772625 | 0.001637
968 | 1.772574 | 0.001635
969 | 1.772522 | 0.001633
970 | 1.772471 | 0.001631
971 | 1.772419 | 0.001629
972 | 1.772368 | 0.001627
973 | 1.772317 | 0.001625
974 | 1.772265 | 0.001623
975 | 1.772214 | 0.001621
976 | 1.772163 | 0.001619
977 | 1.772111 | 0.001617
978 | 1.77206 | 0.001615
979 | 1.772008 | 0.001613
980 | 1.771957 | 0.001611
981 | 1.771906 | 0.001609
982 | 1.771854 | 0.001607
983 | 1.771803 | 0.001605
984 | 1.771752 | 0.001603
985 | 1.7717 | 0.001601
986 | 1.771649 | 0.001599
987 | 1.771598 | 0.001597
988 | 1.771546 | 0.001595
989 | 1.771495 | 0.001593
990 | 1.771444 | 0.001592
991 | 1.771393 | 0.00159
992 | 1.771341 | 0.001588
993 | 1.77129 | 0.001586
994 | 1.771239 | 0.001584
995 | 1.771187 | 0.001582
996 | 1.771136 | 0.00158
997 | 1.771085 | 0.001578
998 | 1.771034 | 0.001576
999 | 1.770982 | 0.001575
1000 | 1.770931 | 0.001573
1001 | 1.77088 | 0.001571
1002 | 1.770828 | 0.001569
1003 | 1.770777 | 0.001567
1004 | 1.770726 | 0.001565
1005 | 1.770675 | 0.001563
1006 | 1.770623 | 0.001562
1007 | 1.770572 | 0.00156
1008 | 1.770521 | 0.001558
1009 | 1.77047 | 0.001556
1010 | 1.770418 | 0.001554
1011 | 1.770367 | 0.001552
1012 | 1.770316 | 0.001551
1013 | 1.770265 | 0.001549
1014 | 1.770213 | 0.001547
1015 | 1.770162 | 0.001545
1016 | 1.770111 | 0.001543
1017 | 1.77006 | 0.001542
1018 | 1.770008 | 0.00154
1019 | 1.769957 | 0.001538
1020 | 1.769906 | 0.001536
1021 | 1.769855 | 0.001535
1022 | 1.769803 | 0.001533
1023 | 1.769752 | 0.001531
1024 | 1.769701 | 0.001529
1025 | 1.769649 | 0.001528
1026 | 1.769598 | 0.001526
1027 | 1.769547 | 0.001524
1028 | 1.769495 | 0.001522
1029 | 1.769444 | 0.001521
1030 | 1.769393 | 0.001519
1031 | 1.769342 | 0.001517
1032 | 1.76929 | 0.001515
1033 | 1.769239 | 0.001514
1034 | 1.769188 | 0.001512
1035 | 1.769136 | 0.00151
1036 | 1.769085 | 0.001509
1037 | 1.769034 | 0.001507
1038 | 1.768983 | 0.001505
1039 | 1.768931 | 0.001503
1040 | 1.76888 | 0.001502
1041 | 1.768829 | 0.0015
1042 | 1.768777 | 0.001498
1043 | 1.768726 | 0.001497
1044 | 1.768675 | 0.001495
1045 | 1.768623 | 0.001493
1046 | 1.768572 | 0.001492
1047 | 1.76852 | 0.00149
1048 | 1.768469 | 0.001488
1049 | 1.768418 | 0.001487
1050 | 1.768366 | 0.001485
1051 | 1.768315 | 0.001483
1052 | 1.768264 | 0.001482
1053 | 1.768212 | 0.00148
1054 | 1.768161 | 0.001479
1055 | 1.768109 | 0.001477
1056 | 1.768058 | 0.001475
1057 | 1.768007 | 0.001474
1058 | 1.767955 | 0.001472
1059 | 1.767904 | 0.00147
1060 | 1.767852 | 0.001469
1061 | 1.767801 | 0.001467
1062 | 1.767749 | 0.001466
1063 | 1.767698 | 0.001464
1064 | 1.767647 | 0.001462
1065 | 1.767595 | 0.001461
1066 | 1.767544 | 0.001459
1067 | 1.767492 | 0.001458
1068 | 1.767441 | 0.001456
1069 | 1.767389 | 0.001454
1070 | 1.767338 | 0.001453
1071 | 1.767286 | 0.001451
1072 | 1.767235 | 0.00145
1073 | 1.767183 | 0.001448
1074 | 1.767131 | 0.001447
1075 | 1.76708 | 0.001445
1076 | 1.767028 | 0.001444
1077 | 1.766977 | 0.001442
1078 | 1.766925 | 0.00144
1079 | 1.766873 | 0.001439
1080 | 1.766822 | 0.001437
1081 | 1.76677 | 0.001436
1082 | 1.766719 | 0.001434
1083 | 1.766667 | 0.001433
1084 | 1.766615 | 0.001431
1085 | 1.766564 | 0.00143
1086 | 1.766512 | 0.001428
1087 | 1.76646 | 0.001427
1088 | 1.766409 | 0.001425
1089 | 1.766357 | 0.001424
1090 | 1.766305 | 0.001422
1091 | 1.766254 | 0.001421
1092 | 1.766202 | 0.001419
1093 | 1.76615 | 0.001418
1094 | 1.766098 | 0.001416
1095 | 1.766047 | 0.001415
1096 | 1.765995 | 0.001413
1097 | 1.765943 | 0.001412
1098 | 1.765891 | 0.00141
1099 | 1.76584 | 0.001409
1100 | 1.765788 | 0.001407
1101 | 1.765736 | 0.001406
1102 | 1.765684 | 0.001404
1103 | 1.765632 | 0.001403
1104 | 1.76558 | 0.001402
1105 | 1.765529 | 0.0014
1106 | 1.765477 | 0.001399
1107 | 1.765425 | 0.001397
1108 | 1.765373 | 0.001396
1109 | 1.765321 | 0.001394
1110 | 1.765269 | 0.001393
1111 | 1.765217 | 0.001391
1112 | 1.765165 | 0.00139
1113 | 1.765113 | 0.001389
1114 | 1.765061 | 0.001387
1115 | 1.765009 | 0.001386
1116 | 1.764957 | 0.001384
1117 | 1.764905 | 0.001383
1118 | 1.764853 | 0.001381
1119 | 1.764801 | 0.00138
1120 | 1.764749 | 0.001379
1121 | 1.764697 | 0.001377
1122 | 1.764645 | 0.001376
1123 | 1.764593 | 0.001374
1124 | 1.76454 | 0.001373
1125 | 1.764488 | 0.001372
1126 | 1.764436 | 0.00137
1127 | 1.764384 | 0.001369
1128 | 1.764332 | 0.001368
1129 | 1.76428 | 0.001366
1130 | 1.764227 | 0.001365
1131 | 1.764175 | 0.001363
1132 | 1.764123 | 0.001362
1133 | 1.764071 | 0.001361
1134 | 1.764018 | 0.001359
1135 | 1.763966 | 0.001358
1136 | 1.763914 | 0.001357
1137 | 1.763862 | 0.001355
1138 | 1.763809 | 0.001354
1139 | 1.763757 | 0.001353
1140 | 1.763705 | 0.001351
1141 | 1.763652 | 0.00135
1142 | 1.7636 | 0.001349
1143 | 1.763547 | 0.001347
1144 | 1.763495 | 0.001346
1145 | 1.763443 | 0.001345
1146 | 1.76339 | 0.001343
1147 | 1.763338 | 0.001342
1148 | 1.763285 | 0.001341
1149 | 1.763233 | 0.001339
1150 | 1.76318 | 0.001338
1151 | 1.763128 | 0.001337
1152 | 1.763075 | 0.001335
1153 | 1.763022 | 0.001334
1154 | 1.76297 | 0.001333
1155 | 1.762917 | 0.001331
1156 | 1.762865 | 0.00133
1157 | 1.762812 | 0.001329
1158 | 1.762759 | 0.001327
1159 | 1.762707 | 0.001326
1160 | 1.762654 | 0.001325
1161 | 1.762601 | 0.001324
1162 | 1.762549 | 0.001322
1163 | 1.762496 | 0.001321
1164 | 1.762443 | 0.00132
1165 | 1.76239 | 0.001319
1166 | 1.762337 | 0.001317
1167 | 1.762285 | 0.001316
1168 | 1.762232 | 0.001315
1169 | 1.762179 | 0.001313
1170 | 1.762126 | 0.001312
1171 | 1.762073 | 0.001311
1172 | 1.76202 | 0.00131
1173 | 1.761967 | 0.001308
1174 | 1.761914 | 0.001307
1175 | 1.761861 | 0.001306
1176 | 1.761809 | 0.001305
1177 | 1.761755 | 0.001303
1178 | 1.761702 | 0.001302
1179 | 1.761649 | 0.001301
1180 | 1.761596 | 0.0013
1181 | 1.761543 | 0.001298
1182 | 1.76149 | 0.001297
1183 | 1.761437 | 0.001296
1184 | 1.761384 | 0.001295
1185 | 1.761331 | 0.001294
1186 | 1.761278 | 0.001292
1187 | 1.761225 | 0.001291
1188 | 1.761171 | 0.00129
1189 | 1.761118 | 0.001289
1190 | 1.761065 | 0.001287
1191 | 1.761012 | 0.001286
1192 | 1.760958 | 0.001285
1193 | 1.760905 | 0.001284
1194 | 1.760852 | 0.001283
1195 | 1.760798 | 0.001281
1196 | 1.760745 | 0.00128
1197 | 1.760692 | 0.001279
1198 | 1.760638 | 0.001278
1199 | 1.760585 | 0.001277
1200 | 1.760531 | 0.001275
1201 | 1.760478 | 0.001274
1202 | 1.760424 | 0.001273
1203 | 1.760371 | 0.001272
1204 | 1.760317 | 0.001271
1205 | 1.760264 | 0.00127
1206 | 1.76021 | 0.001268
1207 | 1.760157 | 0.001267
1208 | 1.760103 | 0.001266
1209 | 1.760049 | 0.001265
1210 | 1.759996 | 0.001264
1211 | 1.759942 | 0.001263
1212 | 1.759888 | 0.001261
1213 | 1.759835 | 0.00126
1214 | 1.759781 | 0.001259
1215 | 1.759727 | 0.001258
1216 | 1.759673 | 0.001257
1217 | 1.75962 | 0.001256
1218 | 1.759566 | 0.001255
1219 | 1.759512 | 0.001253
1220 | 1.759458 | 0.001252
1221 | 1.759404 | 0.001251
1222 | 1.75935 | 0.00125
1223 | 1.759296 | 0.001249
1224 | 1.759243 | 0.001248
1225 | 1.759189 | 0.001247
1226 | 1.759135 | 0.001245
1227 | 1.75908 | 0.001244
1228 | 1.759026 | 0.001243
1229 | 1.758972 | 0.001242
1230 | 1.758918 | 0.001241
1231 | 1.758864 | 0.00124
1232 | 1.75881 | 0.001239
1233 | 1.758756 | 0.001238
1234 | 1.758702 | 0.001237
1235 | 1.758648 | 0.001235
1236 | 1.758593 | 0.001234
1237 | 1.758539 | 0.001233
1238 | 1.758485 | 0.001232
1239 | 1.758431 | 0.001231
1240 | 1.758376 | 0.00123
1241 | 1.758322 | 0.001229
1242 | 1.758268 | 0.001228
1243 | 1.758213 | 0.001227
1244 | 1.758159 | 0.001226
1245 | 1.758104 | 0.001224
1246 | 1.75805 | 0.001223
1247 | 1.757995 | 0.001222
1248 | 1.757941 | 0.001221
1249 | 1.757887 | 0.00122
1250 | 1.757832 | 0.001219
1251 | 1.757777 | 0.001218
1252 | 1.757723 | 0.001217
1253 | 1.757668 | 0.001216
1254 | 1.757614 | 0.001215
1255 | 1.757559 | 0.001214
1256 | 1.757504 | 0.001213
1257 | 1.75745 | 0.001212
1258 | 1.757395 | 0.001211
1259 | 1.75734 | 0.001209
1260 | 1.757285 | 0.001208
1261 | 1.757231 | 0.001207
1262 | 1.757176 | 0.001206
1263 | 1.757121 | 0.001205
1264 | 1.757066 | 0.001204
1265 | 1.757011 | 0.001203
1266 | 1.756956 | 0.001202
1267 | 1.756901 | 0.001201
1268 | 1.756846 | 0.0012
1269 | 1.756791 | 0.001199
1270 | 1.756736 | 0.001198
1271 | 1.756681 | 0.001197
1272 | 1.756626 | 0.001196
1273 | 1.756571 | 0.001195
1274 | 1.756516 | 0.001194
1275 | 1.756461 | 0.001193
1276 | 1.756406 | 0.001192
1277 | 1.75635 | 0.001191
1278 | 1.756295 | 0.00119
1279 | 1.75624 | 0.001189
1280 | 1.756185 | 0.001188
1281 | 1.756129 | 0.001187
1282 | 1.756074 | 0.001186
1283 | 1.756019 | 0.001185
1284 | 1.755963 | 0.001184
1285 | 1.755908 | 0.001183
1286 | 1.755853 | 0.001182
1287 | 1.755797 | 0.001181
1288 | 1.755742 | 0.00118
1289 | 1.755686 | 0.001179
1290 | 1.755631 | 0.001178
1291 | 1.755575 | 0.001177
1292 | 1.75552 | 0.001176
1293 | 1.755464 | 0.001175
1294 | 1.755408 | 0.001174
1295 | 1.755353 | 0.001173
1296 | 1.755297 | 0.001172
1297 | 1.755241 | 0.001171
1298 | 1.755186 | 0.00117
1299 | 1.75513 | 0.001169
1300 | 1.755074 | 0.001168
1301 | 1.755018 | 0.001167
1302 | 1.754962 | 0.001166
1303 | 1.754907 | 0.001165
1304 | 1.754851 | 0.001164
1305 | 1.754795 | 0.001163
1306 | 1.754739 | 0.001162
1307 | 1.754683 | 0.001161
1308 | 1.754627 | 0.00116
1309 | 1.754571 | 0.001159
1310 | 1.754515 | 0.001158
1311 | 1.754459 | 0.001157
1312 | 1.754403 | 0.001156
1313 | 1.754347 | 0.001155
1314 | 1.754291 | 0.001154
1315 | 1.754234 | 0.001153
1316 | 1.754178 | 0.001152
1317 | 1.754122 | 0.001151
1318 | 1.754066 | 0.00115
1319 | 1.754009 | 0.00115
1320 | 1.753953 | 0.001149
1321 | 1.753897 | 0.001148
1322 | 1.75384 | 0.001147
1323 | 1.753784 | 0.001146
1324 | 1.753728 | 0.001145
1325 | 1.753671 | 0.001144
1326 | 1.753615 | 0.001143
1327 | 1.753558 | 0.001142
1328 | 1.753502 | 0.001141
1329 | 1.753445 | 0.00114
1330 | 1.753389 | 0.001139
1331 | 1.753332 | 0.001138
1332 | 1.753275 | 0.001137
1333 | 1.753219 | 0.001136
1334 | 1.753162 | 0.001136
1335 | 1.753105 | 0.001135
1336 | 1.753049 | 0.001134
1337 | 1.752992 | 0.001133
1338 | 1.752935 | 0.001132
1339 | 1.752878 | 0.001131
1340 | 1.752821 | 0.00113
1341 | 1.752764 | 0.001129
1342 | 1.752708 | 0.001128
1343 | 1.752651 | 0.001127
1344 | 1.752594 | 0.001126
1345 | 1.752537 | 0.001125
1346 | 1.75248 | 0.001125
1347 | 1.752423 | 0.001124
1348 | 1.752365 | 0.001123
1349 | 1.752308 | 0.001122
1350 | 1.752251 | 0.001121
1351 | 1.752194 | 0.00112
1352 | 1.752137 | 0.001119
1353 | 1.75208 | 0.001118
1354 | 1.752023 | 0.001117
1355 | 1.751965 | 0.001117
1356 | 1.751908 | 0.001116
1357 | 1.751851 | 0.001115
1358 | 1.751793 | 0.001114
1359 | 1.751736 | 0.001113
1360 | 1.751678 | 0.001112
1361 | 1.751621 | 0.001111
1362 | 1.751564 | 0.00111
1363 | 1.751506 | 0.00111
1364 | 1.751449 | 0.001109
1365 | 1.751391 | 0.001108
1366 | 1.751333 | 0.001107
1367 | 1.751276 | 0.001106
1368 | 1.751218 | 0.001105
1369 | 1.751161 | 0.001104
1370 | 1.751103 | 0.001103
1371 | 1.751045 | 0.001103
1372 | 1.750987 | 0.001102
1373 | 1.750929 | 0.001101
1374 | 1.750872 | 0.0011
1375 | 1.750814 | 0.001099
1376 | 1.750756 | 0.001098
1377 | 1.750698 | 0.001097
1378 | 1.75064 | 0.001097
1379 | 1.750582 | 0.001096
1380 | 1.750524 | 0.001095
1381 | 1.750466 | 0.001094
1382 | 1.750408 | 0.001093
1383 | 1.75035 | 0.001092
1384 | 1.750292 | 0.001091
1385 | 1.750234 | 0.001091
1386 | 1.750176 | 0.00109
1387 | 1.750117 | 0.001089
1388 | 1.750059 | 0.001088
1389 | 1.750001 | 0.001087
1390 | 1.749943 | 0.001086
1391 | 1.749884 | 0.001086
1392 | 1.749826 | 0.001085
1393 | 1.749768 | 0.001084
1394 | 1.749709 | 0.001083
1395 | 1.749651 | 0.001082
1396 | 1.749592 | 0.001081
1397 | 1.749534 | 0.001081
1398 | 1.749475 | 0.00108
1399 | 1.749417 | 0.001079
1400 | 1.749358 | 0.001078
1401 | 1.7493 | 0.001077
1402 | 1.749241 | 0.001077
1403 | 1.749182 | 0.001076
1404 | 1.749124 | 0.001075
1405 | 1.749065 | 0.001074
1406 | 1.749006 | 0.001073
1407 | 1.748947 | 0.001072
1408 | 1.748888 | 0.001072
1409 | 1.74883 | 0.001071
1410 | 1.748771 | 0.00107
1411 | 1.748712 | 0.001069
1412 | 1.748653 | 0.001068
1413 | 1.748594 | 0.001068
1414 | 1.748535 | 0.001067
1415 | 1.748476 | 0.001066
1416 | 1.748417 | 0.001065
1417 | 1.748358 | 0.001064
1418 | 1.748299 | 0.001064
1419 | 1.748239 | 0.001063
1420 | 1.74818 | 0.001062
1421 | 1.748121 | 0.001061
1422 | 1.748062 | 0.00106
1423 | 1.748002 | 0.00106
1424 | 1.747943 | 0.001059
1425 | 1.747884 | 0.001058
1426 | 1.747824 | 0.001057
1427 | 1.747765 | 0.001056
1428 | 1.747706 | 0.001056
1429 | 1.747646 | 0.001055
1430 | 1.747587 | 0.001054
1431 | 1.747527 | 0.001053
1432 | 1.747468 | 0.001053
1433 | 1.747408 | 0.001052
1434 | 1.747348 | 0.001051
1435 | 1.747289 | 0.00105
1436 | 1.747229 | 0.001049
1437 | 1.747169 | 0.001049
1438 | 1.74711 | 0.001048
1439 | 1.74705 | 0.001047
1440 | 1.74699 | 0.001046
1441 | 1.74693 | 0.001046
1442 | 1.74687 | 0.001045
1443 | 1.74681 | 0.001044
1444 | 1.74675 | 0.001043
1445 | 1.74669 | 0.001043
1446 | 1.74663 | 0.001042
1447 | 1.74657 | 0.001041
1448 | 1.74651 | 0.00104
1449 | 1.74645 | 0.001039
1450 | 1.74639 | 0.001039
1451 | 1.74633 | 0.001038
1452 | 1.74627 | 0.001037
1453 | 1.74621 | 0.001036
1454 | 1.746149 | 0.001036
1455 | 1.746089 | 0.001035
1456 | 1.746029 | 0.001034
1457 | 1.745968 | 0.001033
1458 | 1.745908 | 0.001033
1459 | 1.745848 | 0.001032
1460 | 1.745787 | 0.001031
1461 | 1.745727 | 0.00103
1462 | 1.745666 | 0.00103
1463 | 1.745606 | 0.001029
1464 | 1.745545 | 0.001028
1465 | 1.745484 | 0.001028
1466 | 1.745424 | 0.001027
1467 | 1.745363 | 0.001026
1468 | 1.745303 | 0.001025
1469 | 1.745242 | 0.001025
1470 | 1.745181 | 0.001024
1471 | 1.74512 | 0.001023
1472 | 1.745059 | 0.001022
1473 | 1.744999 | 0.001022
1474 | 1.744938 | 0.001021
1475 | 1.744877 | 0.00102
1476 | 1.744816 | 0.001019
1477 | 1.744755 | 0.001019
1478 | 1.744694 | 0.001018
1479 | 1.744633 | 0.001017
1480 | 1.744572 | 0.001017
1481 | 1.744511 | 0.001016
1482 | 1.744449 | 0.001015
1483 | 1.744388 | 0.001014
1484 | 1.744327 | 0.001014
1485 | 1.744266 | 0.001013
1486 | 1.744205 | 0.001012
1487 | 1.744143 | 0.001012
1488 | 1.744082 | 0.001011
1489 | 1.74402 | 0.00101
1490 | 1.743959 | 0.001009
1491 | 1.743898 | 0.001009
1492 | 1.743836 | 0.001008
1493 | 1.743775 | 0.001007
1494 | 1.743713 | 0.001007
1495 | 1.743652 | 0.001006
1496 | 1.74359 | 0.001005
1497 | 1.743528 | 0.001004
1498 | 1.743467 | 0.001004
1499 | 1.743405 | 0.001003
1500 | 1.743343 | 0.001002
1501 | 1.743281 | 0.001002
1502 | 1.74322 | 0.001001
1503 | 1.743158 | 0.001
1504 | 1.743096 | 0.001
1505 | 1.743034 | 0.000999
1506 | 1.742972 | 0.000998
1507 | 1.74291 | 0.000998
1508 | 1.742848 | 0.000997
1509 | 1.742786 | 0.000996
1510 | 1.742724 | 0.000995
1511 | 1.742662 | 0.000995
1512 | 1.7426 | 0.000994
1513 | 1.742538 | 0.000993
1514 | 1.742476 | 0.000993
1515 | 1.742413 | 0.000992
1516 | 1.742351 | 0.000991
1517 | 1.742289 | 0.000991
1518 | 1.742226 | 0.00099
1519 | 1.742164 | 0.000989
1520 | 1.742102 | 0.000989
1521 | 1.742039 | 0.000988
1522 | 1.741977 | 0.000987
1523 | 1.741914 | 0.000987
1524 | 1.741852 | 0.000986
1525 | 1.741789 | 0.000985
1526 | 1.741727 | 0.000985
1527 | 1.741664 | 0.000984
1528 | 1.741601 | 0.000983
1529 | 1.741539 | 0.000983
1530 | 1.741476 | 0.000982
1531 | 1.741413 | 0.000981
1532 | 1.74135 | 0.000981
1533 | 1.741288 | 0.00098
1534 | 1.741225 | 0.000979
1535 | 1.741162 | 0.000979
1536 | 1.741099 | 0.000978
1537 | 1.741036 | 0.000977
1538 | 1.740973 | 0.000977
1539 | 1.74091 | 0.000976
1540 | 1.740847 | 0.000975
1541 | 1.740784 | 0.000975
1542 | 1.740721 | 0.000974
1543 | 1.740657 | 0.000973
1544 | 1.740594 | 0.000973
1545 | 1.740531 | 0.000972
1546 | 1.740468 | 0.000971
1547 | 1.740404 | 0.000971
1548 | 1.740341 | 0.00097
1549 | 1.740278 | 0.000969
1550 | 1.740214 | 0.000969
1551 | 1.740151 | 0.000968
1552 | 1.740087 | 0.000967
1553 | 1.740024 | 0.000967
1554 | 1.73996 | 0.000966
1555 | 1.739897 | 0.000966
1556 | 1.739833 | 0.000965
1557 | 1.73977 | 0.000964
1558 | 1.739706 | 0.000964
1559 | 1.739642 | 0.000963
1560 | 1.739578 | 0.000962
1561 | 1.739515 | 0.000962
1562 | 1.739451 | 0.000961
1563 | 1.739387 | 0.00096
1564 | 1.739323 | 0.00096
1565 | 1.739259 | 0.000959
1566 | 1.739195 | 0.000958
1567 | 1.739131 | 0.000958
1568 | 1.739067 | 0.000957
1569 | 1.739003 | 0.000957
1570 | 1.738939 | 0.000956
1571 | 1.738875 | 0.000955
1572 | 1.738811 | 0.000955
1573 | 1.738747 | 0.000954
1574 | 1.738682 | 0.000953
1575 | 1.738618 | 0.000953
1576 | 1.738554 | 0.000952
1577 | 1.738489 | 0.000952
1578 | 1.738425 | 0.000951
1579 | 1.738361 | 0.00095
1580 | 1.738296 | 0.00095
1581 | 1.738232 | 0.000949
1582 | 1.738167 | 0.000948
1583 | 1.738103 | 0.000948
1584 | 1.738038 | 0.000947
1585 | 1.737973 | 0.000947
1586 | 1.737909 | 0.000946
1587 | 1.737844 | 0.000945
1588 | 1.737779 | 0.000945
1589 | 1.737715 | 0.000944
1590 | 1.73765 | 0.000944
1591 | 1.737585 | 0.000943
1592 | 1.73752 | 0.000942
1593 | 1.737455 | 0.000942
1594 | 1.737391 | 0.000941
1595 | 1.737326 | 0.000941
1596 | 1.737261 | 0.00094
1597 | 1.737195 | 0.000939
1598 | 1.73713 | 0.000939
1599 | 1.737065 | 0.000938
1600 | 1.737 | 0.000938
1601 | 1.736935 | 0.000937
1602 | 1.73687 | 0.000936
1603 | 1.736805 | 0.000936
1604 | 1.736739 | 0.000935
1605 | 1.736674 | 0.000935
1606 | 1.736609 | 0.000934
1607 | 1.736543 | 0.000933
1608 | 1.736478 | 0.000933
1609 | 1.736412 | 0.000932
1610 | 1.736347 | 0.000932
1611 | 1.736281 | 0.000931
1612 | 1.736216 | 0.00093
1613 | 1.73615 | 0.00093
1614 | 1.736085 | 0.000929
1615 | 1.736019 | 0.000929
1616 | 1.735953 | 0.000928
1617 | 1.735888 | 0.000927
1618 | 1.735822 | 0.000927
1619 | 1.735756 | 0.000926
1620 | 1.73569 | 0.000926
1621 | 1.735624 | 0.000925
1622 | 1.735558 | 0.000924
1623 | 1.735492 | 0.000924
1624 | 1.735426 | 0.000923
1625 | 1.735361 | 0.000923
1626 | 1.735294 | 0.000922
1627 | 1.735228 | 0.000922
1628 | 1.735162 | 0.000921
1629 | 1.735096 | 0.00092
1630 | 1.73503 | 0.00092
1631 | 1.734964 | 0.000919
1632 | 1.734897 | 0.000919
1633 | 1.734831 | 0.000918
1634 | 1.734765 | 0.000918
1635 | 1.734698 | 0.000917
1636 | 1.734632 | 0.000916
1637 | 1.734565 | 0.000916
1638 | 1.734499 | 0.000915
1639 | 1.734432 | 0.000915
1640 | 1.734366 | 0.000914
1641 | 1.734299 | 0.000914
1642 | 1.734233 | 0.000913
1643 | 1.734166 | 0.000912
1644 | 1.734099 | 0.000912
1645 | 1.734033 | 0.000911
1646 | 1.733966 | 0.000911
1647 | 1.733899 | 0.00091
1648 | 1.733832 | 0.00091
1649 | 1.733765 | 0.000909
1650 | 1.733698 | 0.000908
1651 | 1.733631 | 0.000908
1652 | 1.733564 | 0.000907
1653 | 1.733498 | 0.000907
1654 | 1.733431 | 0.000906
1655 | 1.733363 | 0.000906
1656 | 1.733296 | 0.000905
1657 | 1.733229 | 0.000905
1658 | 1.733162 | 0.000904
1659 | 1.733095 | 0.000903
1660 | 1.733027 | 0.000903
1661 | 1.73296 | 0.000902
1662 | 1.732893 | 0.000902
1663 | 1.732825 | 0.000901
1664 | 1.732758 | 0.000901
1665 | 1.732691 | 0.0009
1666 | 1.732623 | 0.0009
1667 | 1.732556 | 0.000899
1668 | 1.732488 | 0.000898
1669 | 1.73242 | 0.000898
1670 | 1.732353 | 0.000897
1671 | 1.732285 | 0.000897
1672 | 1.732217 | 0.000896
1673 | 1.73215 | 0.000896
1674 | 1.732082 | 0.000895
1675 | 1.732014 | 0.000895
1676 | 1.731946 | 0.000894
1677 | 1.731878 | 0.000894
1678 | 1.73181 | 0.000893
1679 | 1.731742 | 0.000892
1680 | 1.731674 | 0.000892
1681 | 1.731606 | 0.000891
1682 | 1.731538 | 0.000891
1683 | 1.73147 | 0.00089
1684 | 1.731402 | 0.00089